## Sheet1
12-31-04A | 38-480 casing, single uninhibited grain of fast-burning rcandy with a little Ti
This propellant is odds and ends from magazine, consolidated into one batch, 1% RIO added
Ti used in ignitor in place of Mg
Delay grain is dual-diameter, made by assembling a short section of 1/2 inch cpvc pipe with a 3/4 inch adapter
Delay length is 2inches, composition is sam 7" RIO rcandy as propellant grain
Delay burned through at 12.6 seconds after first thrust
Slightly low ISP may be due to Ti
[6 empty] | Grain | 1
[6 empty] | Type: | Uninhibited
[6 empty] | Propellant: | Mixture 12/31/04, 1% RIO, a little coarse Ti
[6 empty] | Burn Rate | 7 seconds/inch
[10 empty] | Totals |  | Inhibitor wt
[6 empty] | Length: | 5.521 |  |  | 5.521 | inches |  | grams per linear inch
[6 empty] | OD: | 1.236 |  |  | 1.236 | inches
[6 empty] | Core: | 0.375 |  |  | 0.375 | inches
[6 empty] | Weight | 162.1 |  |  | 162.1 | grams | (includes inhibitor)
[6 empty] | Web thickness | 0.4305 |  |  |  | inches
[6 empty] | Propellant wt: | 162.1 |  |  | 162.1 | grams | (weight of grain prior to inhibition)
Nozzle Throat:
[6 empty] | Before firing: | 0.39 | inches
[6 empty] | After firing: | 0.41 | inches
[6 empty] | Erosion: | 0.02 | inches
[7 empty] | Kn Ratio | Pressure
[6 empty] | Initial | 252 | 875 | psi* | Pressure from thrust*
[6 empty] | Maximum: | 252 | 875 |  | Nozzle area: | 0.1194591
[6 empty] | Final | 216 | 650 |  | Peak pressure: | 1247.132
[6 empty] | Burn rate | 0.5804494 | inches/second |  | * Discounting any thrust contributed by nozzle divergence
* as per Richard Nakka's table
Peak Thrust: | 148.98125 | Lbs-force
Average Thrust: | 104.3572 | Lbs-force (1)
Burn time: | 0.3708333 | Seconds (1) |  |  | Tested on 500 lb load cell
Total Thrust: | 39.13394 | Lb-Seconds |  |  | Barbell weights applied to load cell prior to test:
| 174.0678 | N-Seconds |  |  | Weight (lbs) | Volts | volt/lb | lbs/volt | lbs/volt plus offset
Propellant mass: | 0.1621 | Kg |  | Motor | 0 | 0.059
| 0.3574106 | pounds |  |  | 10 | 0.215 | 0.0215 | 46.51163 | -26.66667
ISP | 109.5744 | Seconds |  |  | 20 | 0.319 | 0.01595 | 62.69592 | 47.01163
[5 empty] | 30 | 0.566 | 0.01886667 | 53.00353 | 53.50353
[5 empty] | 40 | 0.742 | 0.01855 | 53.90836 | 54.40836
[5 empty] | 50 | 0.918 | 0.01836 | 54.46623 | 54.96623
[5 empty] | 60 | 1.074 | 0.0179 | 55.86592 | 56.36592
(1) "Burn time" was started when motor reached 10% of peak thrust |  |  |  |  | 68 | 1.23 | 0.01808824 | 55.28455 | 55.78455
until it dropped below 10% of peak thrust
[6 empty] | Average: | 0.01835298 | 54.50572 | 54.38872
Note: Only the 5 highest-weight measures used
Delay estimate
Delay element length: |  | 2.034
Composition burn rate at 1 atmosphere |  | 7 | seconds/inch |  | Comp burn time at 1atm: |  | 14.238 | seconds
Propellant grain web thickness |  | 0.21525 | inches* |  | Length of comp minus web thickness |  | 1.81875
Propellant grain burn rate 1atm |  | 7 | seconds/inch |  | Delay time minus motor burn time |  | 12.73125 | seconds
Motor burn time |  | 0.3708333 | seconds |  | 1atm delay plus motor burn: |  | 13.10208 | seconds
Propellant burn rate at motor pressure |  | 0.5804494 |  |  | observed delay, ignition to ejection |  | 12.6 | seconds
[5 empty] | Difference: |  | 0.5020833 | seconds
*remember to divide by 2 for uninhibited grains
Ok. What I am thinking here is that the majority of the delay grain will burn at its 1 atmosphere speed, but the part that is burned during thrust will burn much faster
The rate will be similar to the rate at which the motor grain burns. So it is assumed that 1 web thickness of delay grain go away during the propellant burn.
This assumes that the delay comp and the propellant burn at the same rate. This seems much more likely if they are the same stuff, from the same batch.
Start
End

## Data
Data from test stand built by Steve Ghioto, load cell from Aerocon, 500lb capacity
Using amplifier A, gain set high
Volts | Pounds-force |  | Maximum | Max/10
0.078125 | -0.0421875 |  | 148.98125 | 14.898125
0.078125 | -0.0421875
0.078125 | -0.0421875
0.078125 | -0.0421875
0.078125 | -0.0421875
0.078125 | -0.0421875
0.078125 | -0.0421875
0.097656 | 1.022252
0.097656 | 1.022252
0.097656 | 1.022252
0.11719 | 2.086855
0.13672 | 3.15124
0.17578 | 5.28001
0.19531 | 6.344395
0.23438 | 8.47371
0.29297 | 11.666865
0.37109 | 15.924405 | Start
0.66406 | 31.89127
0.83984 | 41.47128
0.83984 | 41.47128
0.078125 | -0.0421875
1.6992 | 88.3064
1.8359 | 95.75655
1.9336 | 101.0812
2.0898 | 109.5941
2.3242 | 122.3689
2.5391 | 134.08095
2.6367 | 139.40015
2.6953 | 142.59385
2.7734 | 146.8503
2.8125 | 148.98125
2.793 | 147.9185
2.7539 | 145.78755
2.7148 | 143.6566
2.7148 | 143.6566
2.6953 | 142.59385
2.6758 | 141.5311
2.6367 | 139.40015
2.5781 | 136.20645
2.5586 | 135.1437
2.5391 | 134.08095
2.5195 | 133.01275
2.5 | 131.95
2.4805 | 130.88725
2.4805 | 130.88725
2.4609 | 129.81905
2.4219 | 127.69355
2.4023 | 126.62535
2.4023 | 126.62535
2.4219 | 127.69355
2.4219 | 127.69355
2.4414 | 128.7563
2.4219 | 127.69355
2.4023 | 126.62535
2.4023 | 126.62535
2.3828 | 125.5626
2.3438 | 123.4371
2.3438 | 123.4371
2.3438 | 123.4371
2.3438 | 123.4371
2.3633 | 124.49985
2.3633 | 124.49985
2.3633 | 124.49985
2.3828 | 125.5626
2.3633 | 124.49985
2.3633 | 124.49985
2.3633 | 124.49985
2.3438 | 123.4371
2.3438 | 123.4371
2.3438 | 123.4371
2.3242 | 122.3689
2.3047 | 121.30615
2.2461 | 118.11245
2.2461 | 118.11245
2.2266 | 117.0497
2.2852 | 120.2434
2.2656 | 119.1752
2.207 | 115.9815
2.168 | 113.856
2.1289 | 111.72505
2.0898 | 109.5941
2.0703 | 108.53135
2.0313 | 106.40585
2.0117 | 105.33765
1.9727 | 103.21215
1.9336 | 101.0812
1.9141 | 100.01845
1.8164 | 94.6938
1.8555 | 96.82475
1.8359 | 95.75655
1.7188 | 89.3746
1.6016 | 82.9872
1.5039 | 77.66255
1.3867 | 71.27515
1.2891 | 65.95595
1.1523 | 58.50035
1.0742 | 54.2439
0.95703 | 47.858135
0.87891 | 43.600595
0.76172 | 37.21374
0.66406 | 31.89127
0.56641 | 26.569345
0.48828 | 22.31126
0.42969 | 19.118105
0.37109 | 15.924405
0.33203 | 13.795635 | End
0.29297 | 11.666865
0.27344 | 10.60248
0.23438 | 8.47371
0.19531 | 6.344395
0.17578 | 5.28001
0.15625 | 4.215625
0.13672 | 3.15124
0.13672 | 3.15124
0.11719 | 2.086855
0.11719 | 2.086855
0.097656 | 1.022252
0.097656 | 1.022252
0.097656 | 1.022252
0.078125 | -0.0421875
0.078125 | -0.0421875
0.078125 | -0.0421875
0.078125 | -0.0421875
0.078125 | -0.0421875