## Sheet1
1-2-05C | 38-240 case, 1 uninhibited grain, steel washer used to restrict nozzle. Throat = 0.281 inch
Delay grain 7" RIO rcandy, single diameter, 1.571 inches long, broken at one end to @45 degree angle. Stated length is average
Exposed end of delay (projecting into combustion area) wrapped with 1layer AL foil tape, in hopes…
Ejection occurred 14.4 seconds after ignitor fired
Predicted delay: 11.55 seconds
Error: 2.85 seconds too late
Apparently the protective tape worked, as the delay was definitely not shorter than planned.
[6 empty] | Grain | 1
[6 empty] | Type: | Uninhibited grain
[6 empty] | Propellant: | 1-2-05A
[6 empty] | Burn Rate | 13 | seconds at one atmosphere
[10 empty] | Totals |  | Inhibitor wt
[6 empty] | Length: | 2.7 |  |  | 2.7 | inches |  | grams per linear inch
[6 empty] | OD: | 1.14 |  |  | 1.14 | inches | (minus inhibitor, calculated to be .04 inch on either side
[6 empty] | Core: | 0.393 |  |  | 0.393 | inches (average)
[6 empty] | Weight | 66.2 |  |  | 66.2 | grams | Not including inhibitor
[6 empty] | Web thickness | 0.3735 |  |  |  | inches
[6 empty] | Propellant wt: | 66.2 |  |  | 66.2 | grams | (weight of grain prior to inhibition)
Nozzle Throat:
[6 empty] | Before firing: | 0.281 | inches
[6 empty] | After firing: | 0.281 | inches
[6 empty] | Erosion: | 0 | inches
[7 empty] | Kn Ratio | Pressure
[6 empty] | Initial | 239 | 800 | psi* | Pressure from thrust*
[6 empty] | Maximum: | 239 | 800 |  | Nozzle area: | 0.06201582
[6 empty] | Final | 184 | 550 |  | Peak pressure: | 730.3001
[6 empty] | Burn rate | 0.7863158 | inches/second |  | * Discounting any thrust contributed by nozzle divergence
* as per Richard Nakka's table
Peak Thrust: | 45.290164 | Lbs-force
Average Thrust: | 33.48082 | Lbs-force (1)
Burn time: | 0.475 | Seconds (1) |  |  | Tested on 44 lb load cell
Total Thrust: | 16.04289 | Lb-Seconds |  |  | Barbell weights applied to load cell prior to test:
| 71.35878 | N-Seconds |  |  | Weight (lbs) | Volts | volt/lb | lbs/volt | lbs/volt plus offset
Propellant mass: | 0.0662 | Kg |  | Motor | 0 | 0.059
| 0.1459629 | pounds |  |  | 3.15 | 0.137 | 0.04349206 | 22.9927 | 40.38462
ISP | 109.9926 | Seconds |  |  | 13.15 | 0.352 | 0.02676806 | 37.35795 | 44.88055
[5 empty] | 23.15 | 0.566 | 0.02444924 | 40.90106 | 45.66075
[5 empty] | 33.15 | 0.781 | 0.02355958 | 42.44558 | 45.91413
[5 empty] | 43.15 | 1.016 | 0.02354577 | 42.47047 | 45.08882
[5 empty] | 53.15 | 1.23 | 0.02314205 | 43.21138 | 45.38856
(1) "Burn time" was started when motor reached 10% of peak thrust |  |  |  |  | 63.15 | 1.445 | 0.02288203 | 43.70242 | 45.56277
until it dropped below 10% of peak thrust
[6 empty] | Average: | 0.02351573 | 42.54618 | 45.41593
Note: Only the 6 highest-weight measures used
This time will use lbs/volt plus offset, see how it looks.
No new calibration this shot, using data from 1/5/04B
Delay estimate
Delay element length: |  | 1.571
Composition burn rate at 1 atmosphere |  | 8 | seconds/inch |  | Comp burn time at 1atm: |  | 12.568 | seconds
Propellant grain web thickness |  | 0.18675 | inches* |  | Length of comp minus web thickness |  | 1.38425
Propellant grain burn rate 1atm |  | 13 | seconds/inch |  | Delay time minus motor burn time |  | 11.074 | seconds
Motor burn time |  | 0.475 | seconds |  | 1atm delay plus motor burn: |  | 11.549 | seconds | < predicted delay
Propellant burn rate at motor pressure |  | 0.7863158 |  |  | observed delay, ignition to ejection |  | 14.4 | seconds
[5 empty] | Difference: |  | -2.851 | seconds | < error
*remember that for uninhibited grains, effective web thickness is 1/2 actual thickness. Adjust accordingly
Start
End

## Data
Data from test stand built by Steve Ghioto, load cell from Aerocon, 44lb capacity
Using amplifier B, gain set at 620 ohm
Volts | Pounds-force |  | Maximum | Max/10
0.078125 | 0.0484375 |  | 45.290164 | 4.5290164
0.078125 | 0.0484375
0.078125 | 0.0484375
0.078125 | 0.0484375
0.078125 | 0.0484375
0.078125 | 0.0484375
0.078125 | 0.0484375
0.097656 | 0.93553552
0.058594 | -0.83866052
0.078125 | 0.0484375
0.11719 | 1.8227698
0.11719 | 1.8227698
0.13672 | 2.7098224
0.15625 | 3.596875
0.17578 | 4.4839276
0.19531 | 5.3709802 | Start
0.21484 | 6.2580328
0.25391 | 8.0325922
0.27344 | 8.9196448
0.29297 | 9.8066974
0.3125 | 10.69375
0.33203 | 11.5808026
0.33203 | 11.5808026
0.35156 | 12.4678552
0.37109 | 13.3549078
0.41016 | 15.1294672
0.42969 | 16.0165198
0.44922 | 16.9035724
0.46875 | 17.790625
0.48828 | 18.6776776
0.52734 | 20.4517828
0.54688 | 21.3392896
0.58594 | 23.1133948
0.625 | 24.8875
0.66406 | 26.6616052
0.70313 | 28.4361646
0.76172 | 31.0973224
0.80078 | 32.8714276
0.83984 | 34.6455328
0.87891 | 36.4200922
0.89844 | 37.3071448
0.9375 | 39.08125
0.95703 | 39.9683026
0.99609 | 41.7424078
1.0156 | 42.628552
1.0352 | 43.518784
1.0352 | 43.518784
1.0547 | 44.404474
1.0547 | 44.404474
1.0742 | 45.290164
1.0742 | 45.290164
1.0742 | 45.290164
1.0742 | 45.290164
1.0742 | 45.290164
1.0742 | 45.290164
1.0742 | 45.290164
1.0742 | 45.290164
1.0742 | 45.290164
1.0742 | 45.290164
1.0742 | 45.290164
1.0742 | 45.290164
1.0742 | 45.290164
1.0742 | 45.290164
1.0742 | 45.290164
1.0742 | 45.290164
1.0742 | 45.290164
1.0742 | 45.290164
1.0742 | 45.290164
1.0742 | 45.290164
1.0742 | 45.290164
1.0742 | 45.290164
1.0742 | 45.290164
1.0742 | 45.290164
1.0742 | 45.290164
1.0742 | 45.290164
1.0742 | 45.290164
1.0742 | 45.290164
1.0742 | 45.290164
1.0742 | 45.290164
1.0547 | 44.404474
1.0547 | 44.404474
1.0547 | 44.404474
1.0547 | 44.404474
1.0547 | 44.404474
1.0547 | 44.404474
1.0352 | 43.518784
1.0352 | 43.518784
1.0352 | 43.518784
1.0352 | 43.518784
1.0352 | 43.518784
1.0352 | 43.518784
1.0156 | 42.628552
1.0156 | 42.628552
0.99609 | 41.7424078
0.99609 | 41.7424078
0.97656 | 40.8553552
0.97656 | 40.8553552
0.97656 | 40.8553552
0.97656 | 40.8553552
0.97656 | 40.8553552
0.95703 | 39.9683026
0.9375 | 39.08125
0.91797 | 38.1941974
0.89844 | 37.3071448
0.89844 | 37.3071448
0.87891 | 36.4200922
0.85938 | 35.5330396
0.83984 | 34.6455328
0.82031 | 33.7584802
0.80078 | 32.8714276
0.80078 | 32.8714276
0.78125 | 31.984375
0.74219 | 30.2102698
0.72266 | 29.3232172
0.70313 | 28.4361646
0.66406 | 26.6616052
0.625 | 24.8875
0.60547 | 24.0004474
0.56641 | 22.2263422
0.52734 | 20.4517828
0.48828 | 18.6776776
0.44922 | 16.9035724
0.41016 | 15.1294672
0.41016 | 15.1294672
0.39063 | 14.2424146
0.35156 | 12.4678552
0.29297 | 9.8066974
0.21484 | 6.2580328
0.17578 | 4.4839276
0.13672 | 2.7098224 | End
0.097656 | 0.93553552
0.097656 | 0.93553552
0.078125 | 0.0484375
0.097656 | 0.93553552
0.097656 | 0.93553552
0.078125 | 0.0484375
0.078125 | 0.0484375
0.078125 | 0.0484375
0.078125 | 0.0484375
0.078125 | 0.0484375
0.078125 | 0.0484375
0.078125 | 0.0484375