## Analysis
4-3-05B |  | Moon Burner in 38-380 casing, delayed Ti burn, catalyzed finale
10g propellant mixed with 0.2g Fe2O3, pressed into crescent-mold first
25g propellant mixed with 2.5g fine Ti flakes, pressed into a crescent-shape in a mold made from 1 inch PVC pipe cut in half the long way.
Plain propellant pressed around this grain to isolate it at start of burn. See notes for details.
Ignitor is bare bridge wire with 4 inch strip of rich fuse paper wrapped around it and secured with sewing thread.
Tested on load cell A using INA 125 amp C, excitation set to 10v (switch 1) gain set by 220 ohm resistor (switch 6)
[6 empty] | Grain | 1 | 2 | 3 | 4
[6 empty] | Type: | Single moonburner grain
[6 empty] | Propellant: | 3/26/05B | 25g includes 2.5g Ti |  | 10g includes 0.2g RIO
[6 empty] | Burn Rate | 13 | seconds per inch at 1 atm
[11 empty] | Totals |  | Inhibitor weight: | 2.2 | grams per linear inch
[6 empty] | Length: | 5.625 |  |  |  | 5.625 | inches |  | Inhibitor is 3 layers poster board (14 linear inches)
[6 empty] | OD: | 1.15 |  |  |  | 1.15 | inches
[6 empty] | Core: | 0.375 |  |  |  | 0.375 | inches (average)
[6 empty] | Weight | 157.6 |  |  |  | 157.6 | grams
[6 empty] | Web thickness | 0.775 |  |  |  | 0.775 | inches
[6 empty] | Propellant wt: | 145.225 | 0 | 0 | 0 | 145.225 | grams
[6 empty] | Nozzle Throat: | steel fender washer
[6 empty] | Before firing: | 0.224 | inches
[6 empty] | After firing: | 0.224 | inches
[6 empty] | Erosion: | 0 | inches
[7 empty] | Kn Ratio | Pressure
[6 empty] | Initial | 215 | 700 | psi* |  | Pressure from thrust*
[6 empty] | Maximum: | 215 | 700 |  |  | Nozzle area: | 0.03940814
[6 empty] | Final | 215 | 700 |  |  | Peak pressure: | 581.1925
[6 empty] | Burn rate | 0.382716 | inches/second |  |  | * Discounting any thrust contributed by nozzle divergence
* as per Richard Nakka's table
Peak Thrust: |  | 22.90372 | Lbs-force |  |  | Kn calculated as if for centered-core inhibited grain.
Average Thrust: |  | 15.64501 | Lbs-force (1)
Burn time: |  | 2.025 | Seconds (1)
Total Thrust: |  | 31.74634 | Lb-Seconds
|  | 141.2077 | N-Seconds |  | Tested on Load Cell A - 20kgf load cell
Propellant mass: |  | 0.145225 | Kg |  | INA 125 amp c set at 10v excitation (switch 1), 220 ohm gain (switch 6)
|  | 0.3202033 | pounds |  | Barbell weights applied to load cell prior to test:
ISP |  | 99.21812 | Seconds |  | Using same calibration as for 4-3-05A
[5 empty] | Weight (lbs) | Volts | volt/lb | lbs/volt | lbs/volt plus offset
[5 empty] | 0 | -0.048
[5 empty] | 3.15 | 0.143 | 0.04539683 | 22.02797 | 16.49215
[5 empty] | 13.15 | 0.732 | 0.0556654 | 17.96448 | 16.85897
(1) "Burn time" was started when motor reached 10% of peak thrust |  |  |  |  | 23.15 | 1.326 | 0.05727862 | 17.45852 | 16.84862
until it dropped below 10% of peak thrust |  |  |  |  | 33.15 | 1.931 | 0.05825038 | 17.16727 | 16.75088
[5 empty] | 43.15 | 2.551 | 0.05911935 | 16.91494 | 16.60254
[5 empty] | 53.15 | 3.17 | 0.05964252 | 16.76656 | 16.51647
[5 empty] | 63.15 | 3.657 | 0.05790974 | 17.26825 | 17.04453
[5 empty] | 73.15 | 4.163 | 0.05691046 | 17.57146 | 17.37117
Events from video (camcorder) |  |  |  |  | 83.15 | 4.569 | 0.05494889 | 18.19873 | 18.00953
Ignitor fires | 3.603 | Ignition lag: | 0.467 | seconds | 93.15 | 5.493 | 0.0589694 | 16.95795 | 16.81104
Thrust begins | 4.07 |  |  |  | Average: |  | 0.05772285 | 17.28796 | 16.97931
Ti begins | 4.07 | Ti lag: | 0 | Seconds * | Note: first value (3.15 lb)not included in average
Thrust ends | 6.206 | Burn time: | 2.136 | seconds
* Ti did start slow and build as burn progressed. Thought is that bubble in grain gave flame access to the Ti propellant.
Start
End

## Data
Data from Test Stand A, 20kg load cell
Using INA125 amp C set at 10v excitation, 220ohm gain resistance
Volts | Pounds-force |  | Maximum | Max/10
-0.0012207 | -2.664372e-05 |  | 22.90372 | 2.290372
-0.0024414 | -0.02075329
-0.0024414 | -0.02075329
-0.0024414 | -0.02075329
-0.0012207 | -2.664372e-05
-0.0024414 | -0.02075329
-0.0024414 | -0.02075329
-0.0012207 | -2.664372e-05
-0.0012207 | -2.664372e-05
-0.0012207 | -2.664372e-05
0 | 0.0207
0 | 0.0207
0.0024414 | 0.06215329
0.0048828 | 0.1036066
0.012207 | 0.2279664
0.025635 | 0.4559646
0.098877 | 1.699563
0 | 0.0207
0.085449 | 1.471565
0.079346 | 1.36794
0.11597 | 1.989791
0.15991 | 2.735861 | Start
0.271 | 4.62209301
0.32227 | 5.492622
0.39307 | 6.694757
0.45288 | 7.71029
0.50781 | 8.642963
0.55786 | 9.492778
0.65918 | 11.21312
0.65918 | 11.21312
0.68115 | 11.58616
0.70313 | 11.95936
0.75562 | 12.85061
0.77881 | 13.24436
0.79346 | 13.4931
0.81543 | 13.86614
0.82397 | 14.01114
0.84351 | 14.34292
0.8728 | 14.84024
0.87769 | 14.92327
0.87646 | 14.90239
0.88257 | 15.00613
0.89111 | 15.15113
0.89844 | 15.27559
0.90698 | 15.42059
0.90454 | 15.37917
0.90576 | 15.39988
0.92407 | 15.71077
0.93262 | 15.85594
0.94482 | 16.06309
0.95215 | 16.18755
0.95337 | 16.20826
0.95825 | 16.29112
0.95703 | 16.27041
0.96313 | 16.37398
0.96436 | 16.39487
0.96558 | 16.41558
0.96924 | 16.47773
0.97168 | 16.51916
0.97778 | 16.62273
0.98755 | 16.78862
0.98877 | 16.80933
0.99365 | 16.89219
1.001 | 17.01698931
1.0022 | 17.03736
1.0034 | 17.05774
1.0046 | 17.07811
1.0083 | 17.14094
1.0095 | 17.16131
1.012 | 17.20376172
1.0132 | 17.22414
1.0168 | 17.28526
1.0156 | 17.26489
1.0217 | 17.36846
1.0339 | 17.57561
1.0339 | 17.57561
1.0327 | 17.55523
1.0388 | 17.65881
1.0388 | 17.65881
1.0364 | 17.61806
1.0425 | 17.72163
1.0461 | 17.78276
1.0449 | 17.76238
1.0498 | 17.84558
1.051 | 17.86595481
1.0498 | 17.84558
1.0486 | 17.8252
1.051 | 17.86595481
1.0535 | 17.9084
1.0522 | 17.88633
1.0547 | 17.92878
1.0571 | 17.96953
1.062 | 18.05272722
1.0657 | 18.11555
1.0693 | 18.17668
1.0681 | 18.1563
1.0718 | 18.21912
1.0767 | 18.30232
1.0889 | 18.50947
1.0889 | 18.50947
1.0925 | 18.5706
1.0876 | 18.4874
1.0962 | 18.63342
1.1072 | 18.82019
1.1072 | 18.82019
1.106 | 18.79981686
1.1072 | 18.82019
1.1096 | 18.86094
1.1121 | 18.90339
1.1169 | 18.98489
1.123 | 19.08846513
1.1267 | 19.15129
1.1255 | 19.13091
1.1292 | 19.19374
1.1279 | 19.17166
1.134 | 19.27523754
1.1389 | 19.35844
1.1414 | 19.40088
1.1475 | 19.50446
1.1499 | 19.54521
1.1511 | 19.56558
1.1511 | 19.56558
1.156 | 19.64878236
1.1621 | 19.75236
1.1633 | 19.77273
1.167 | 19.83555477
1.1707 | 19.89838
1.1719 | 19.91875
1.1743 | 19.9595
1.178 | 20.02232718
1.178 | 20.02232718
1.1816 | 20.08345
1.1865 | 20.16665
1.1865 | 20.16665
1.1877 | 20.18703
1.1902 | 20.22947
1.1914 | 20.24985
1.1963 | 20.33305
1.2012 | 20.41625
1.2048 | 20.47737
1.2061 | 20.49945
1.2085 | 20.5402
1.2085 | 20.5402
1.2061 | 20.49945
1.2122 | 20.60302
1.2231 | 20.78809
1.2354 | 20.99694
1.2354 | 20.99694
1.2354 | 20.99694
1.2402 | 21.07844
1.2439 | 21.14126
1.2439 | 21.14126
1.2476 | 21.20409
1.25 | 21.2448375
1.2561 | 21.34841
1.2561 | 21.34841
1.2598 | 21.41123
1.2646 | 21.49274
1.2708 | 21.59801
1.2732 | 21.63876
1.272 | 21.61838232
1.2732 | 21.63876
1.272 | 21.61838232
1.2756 | 21.67951
1.2793 | 21.74233
1.283 | 21.80515473
1.2854 | 21.84591
1.2891 | 21.90873
1.3 | 22.093803
1.3049 | 22.177
1.3037 | 22.15663
1.3025 | 22.13625
1.3049 | 22.177
1.3062 | 22.19907
1.3208 | 22.44697
1.3232 | 22.48772
1.3196 | 22.4266
1.3232 | 22.48772
1.3208 | 22.44697
1.322 | 22.46734782
1.3232 | 22.48772
1.3232 | 22.48772
1.3257 | 22.53017
1.3281 | 22.57092
1.3318 | 22.63375
1.3416 | 22.80014
1.3416 | 22.80014
1.3367 | 22.71694
1.3367 | 22.71694
1.3403 | 22.77807
1.3464 | 22.88164
1.3477 | 22.90372
1.3477 | 22.90372
1.3452 | 22.86127
1.344 | 22.84089264
1.3452 | 22.86127
1.3416 | 22.80014
1.344 | 22.84089264
1.3428 | 22.82052
1.3403 | 22.77807
1.3403 | 22.77807
1.3403 | 22.77807
1.3367 | 22.71694
1.3354 | 22.69487
1.333 | 22.65412023
1.3293 | 22.5913
1.3306 | 22.61337
1.3306 | 22.61337
1.3293 | 22.5913
1.3281 | 22.57092
1.3281 | 22.57092
1.3257 | 22.53017
1.3269 | 22.55055
1.3232 | 22.48772
1.3245 | 22.5098
1.3232 | 22.48772
1.322 | 22.46734782
1.3232 | 22.48772
1.3245 | 22.5098
1.322 | 22.46734782
1.3159 | 22.36377
1.3159 | 22.36377
1.3147 | 22.3434
1.3098 | 22.2602
1.3098 | 22.2602
1.3086 | 22.23983
1.3098 | 22.2602
1.3098 | 22.2602
1.3062 | 22.19907
1.3062 | 22.19907
1.3025 | 22.13625
1.3049 | 22.177
1.3025 | 22.13625
1.3025 | 22.13625
1.3013 | 22.11588
1.3025 | 22.13625
1.2976 | 22.05305
1.2964 | 22.03268
1.2915 | 21.94948
1.2927 | 21.96985
1.2915 | 21.94948
1.2903 | 21.9291
1.2903 | 21.9291
1.2878 | 21.88666
1.2842 | 21.82553
1.2854 | 21.84591
1.2805 | 21.76271
1.2793 | 21.74233
1.2769 | 21.70158
1.2756 | 21.67951
1.272 | 21.61838232
1.272 | 21.61838232
1.2708 | 21.59801
1.2708 | 21.59801
1.2659 | 21.51481
1.2646 | 21.49274
1.2573 | 21.36879
1.2561 | 21.34841
1.2524 | 21.28559
1.2512 | 21.26521
1.2537 | 21.30766
1.2488 | 21.22446
1.25 | 21.2448375
1.2451 | 21.16164
1.2439 | 21.14126
1.2415 | 21.10051
1.2402 | 21.07844
1.2378 | 21.03769
1.2305 | 20.91374
1.228 | 20.87129268
1.2268 | 20.85092
1.2256 | 20.83054
1.2256 | 20.83054
1.2244 | 20.81017
1.2231 | 20.78809
1.2219 | 20.76772
1.2195 | 20.72697
1.2134 | 20.62339
1.2097 | 20.56057
1.2061 | 20.49945
1.1987 | 20.3738
1.1914 | 20.24985
1.1853 | 20.14628
1.1829 | 20.10553
1.1792 | 20.0427
1.178 | 20.02232718
1.1719 | 19.91875
1.1682 | 19.85593
1.1694 | 19.87631
1.167 | 19.83555477
1.1633 | 19.77273
1.1646 | 19.7948
1.1609 | 19.73198
1.1597 | 19.71161
1.1548 | 19.62841
1.1523 | 19.58596
1.1487 | 19.52483
1.1438 | 19.44163
1.1353 | 19.29731
1.1304 | 19.21411
1.1218 | 19.06809
1.1157 | 18.96452
1.1121 | 18.90339
1.106 | 18.79981686
1.1035 | 18.75737
1.0986 | 18.67417
1.0938 | 18.59267
1.0913 | 18.55022
1.0828 | 18.4059
1.073 | 18.23949963
1.073 | 18.23949963
1.0693 | 18.17668
1.0632 | 18.0731
1.0669 | 18.13593
1.0803 | 18.36345
1.0583 | 17.9899
1.0352 | 17.59768
1.0388 | 17.65881
1.0364 | 17.61806
1.0303 | 17.51448
1.0278 | 17.47203
1.0291 | 17.49411
1.0266 | 17.45166
1.0217 | 17.36846
1.0168 | 17.28526
1.0156 | 17.26489
1.0156 | 17.26489
1.0071 | 17.12056
1.001 | 17.01698931
1.0034 | 17.05774
1.0022 | 17.03736
0.99976 | 16.99593
0.99243 | 16.87148
0.98022 | 16.66416
0.97046 | 16.49844
0.96191 | 16.35327
0.95459 | 16.22898
0.94849 | 16.12541
0.94604 | 16.08381
0.94604 | 16.08381
0.93994 | 15.98023
0.93384 | 15.87666
0.93018 | 15.81451
0.92285 | 15.69006
0.91553 | 15.56577
0.91431 | 15.54505
0.91431 | 15.54505
0.896 | 15.23416176
0.88013 | 14.9647
0.87402 | 14.86096
0.8728 | 14.84024
0.8667 | 14.73667
0.86304 | 14.67452
0.85938 | 14.61238
0.85449 | 14.52935
0.84839 | 14.42578
0.84473 | 14.36363
0.84229 | 14.3222
0.84106 | 14.30132
0.8374 | 14.23917
0.8374 | 14.23917
0.8313 | 14.1356
0.82275 | 13.99043
0.81665 | 13.88685
0.81299 | 13.82471
0.7959 | 13.53453
0.78857 | 13.41007
0.78735 | 13.38936
0.77881 | 13.24436
0.7666 | 13.03704
0.76782 | 13.05775
0.77026 | 13.09918
0.76294 | 12.97489
0.75928 | 12.91275
0.75928 | 12.91275
0.75439 | 12.82972
0.74707 | 12.70543
0.74097 | 12.60186
0.73364 | 12.4774
0.7251 | 12.3324
0.71777 | 12.20794
0.71411 | 12.1458
0.70435 | 11.98008
0.70068 | 11.91776
0.69702 | 11.85562
0.68237 | 11.60687
0.67993 | 11.56544
0.68115 | 11.58616
0.67505 | 11.48258
0.66772 | 11.35812
0.66528 | 11.3167
0.66162 | 11.25455
0.65918 | 11.21312
0.64941 | 11.04723
0.64697 | 11.0058
0.64697 | 11.0058
0.63721 | 10.84009
0.6311 | 10.73634
0.625 | 10.63276875
0.6189 | 10.52919
0.61523 | 10.46688
0.60791 | 10.34259
0.60669 | 10.32188
0.60425 | 10.28045
0.59204 | 10.07313
0.57861 | 9.845099
0.57007 | 9.700095
0.56763 | 9.658666
0.56641 | 9.637951
0.56274 | 9.575637
0.55786 | 9.492778
0.5542 | 9.430633602
0.54688 | 9.306345
0.53589 | 9.119742
0.5249 | 8.933139819
0.52368 | 8.912425
0.52368 | 8.912425
0.52124 | 8.870996
0.51392 | 8.746707
0.50293 | 8.560104
0.49561 | 8.435816
0.49561 | 8.435816
0.49561 | 8.435816
0.49316 | 8.394217
0.4834 | 8.228498454
0.46997 | 8.000466
0.46509 | 7.917607
0.46753 | 7.959037
0.46387 | 7.896893
0.45532 | 7.751719
0.44067 | 7.502973
0.42847 | 7.295825
0.42847 | 7.295825
0.42603 | 7.254395
0.42603 | 7.254395
0.42603 | 7.254395
0.42603 | 7.254395
0.4248 | 7.233510888
0.42236 | 7.192081
0.4187 | 7.129937097
0.41382 | 7.047078
0.40649 | 6.92262
0.40161 | 6.839761
0.39917 | 6.798331
0.39551 | 6.736187
0.39185 | 6.674043
0.38818 | 6.611729
0.38452 | 6.549584
0.38208 | 6.508155
0.37354 | 6.363151
0.36011 | 6.135119
0.354 | 6.03137574
0.35522 | 6.05209
0.35522 | 6.05209
0.35522 | 6.05209
0.34912 | 5.948517
0.33813 | 5.761914
0.32715 | 5.575481
0.32593 | 5.554767
0.32715 | 5.575481
0.32471 | 5.534052
0.32471 | 5.534052
0.3186 | 5.430308166
0.31006 | 5.285305
0.30518 | 5.202446
0.30518 | 5.202446
0.3064 | 5.223160584
0.30518 | 5.202446
0.30029 | 5.119417
0.29419 | 5.015843
0.2832 | 4.829240592
0.27466 | 4.684237
0.26978 | 4.601378
0.26978 | 4.601378
0.26611 | 4.539064
0.26123 | 4.456205
0.25757 | 4.394061
0.25269 | 4.311202
0.24536 | 4.186744
0.24048 | 4.103884
0.23682 | 4.04174
0.23438 | 4.000311
0.23315 | 3.979426
0.22827 | 3.896567
0.22217 | 3.792993
0.21851 | 3.730849
0.21729 | 3.710134
0.21851 | 3.730849
0.21484 | 3.668535
0.20752 | 3.544246
0.19897 | 3.399073
0.19165 | 3.274785
0.18433 | 3.150496
0.18188 | 3.108897
0.18066 | 3.088182
0.177 | 3.02603787
0.17212 | 2.943179
0.16968 | 2.901749
0.16479 | 2.81872
0.15991 | 2.735861
0.15381 | 2.632288
0.15137 | 2.590858
0.15137 | 2.590858
0.14893 | 2.549429
0.14404 | 2.4664
0.13794 | 2.362826
0.13428 | 2.300682
0.12695 | 2.176223 | End
0.11963 | 2.051935
0.1123 | 1.927476513
0.10986 | 1.886047
0.10986 | 1.886047
0.10986 | 1.886047
0.10742 | 1.844617
0.10254 | 1.761758
0.098877 | 1.699563
0.098877 | 1.699563
0.093994 | 1.616653
0.089111 | 1.533743
0.083008 | 1.430119
0.080566 | 1.388655
0.076904 | 1.326477
0.072021 | 1.243567
0.070801 | 1.222852
0.068359 | 1.181389
0.067139 | 1.160674
0.068359 | 1.181389
0.067139 | 1.160674
0.065918 | 1.139942
0.064697 | 1.11921
0.06958 | 1.20212
0.067139 | 1.160674
0.072021 | 1.243567
0.074463 | 1.28503
0.06958 | 1.20212
0.061035 | 1.057032
0.057373 | 0.994854
0.053711 | 0.9326757
0.046387 | 0.8083193
0.053711 | 0.9326757
0.050049 | 0.8704975
0.05249 | 0.9119439819
0.058594 | 1.015586
0.061035 | 1.057032
0.059814 | 1.0363
0.058594 | 1.015586
0.053711 | 0.9326757
0.046387 | 0.8083193
0.032959 | 0.5803211
0.032959 | 0.5803211
0.037842 | 0.663231
0.037842 | 0.663231
0.037842 | 0.663231
0.0354 | 0.621767574
0.036621 | 0.6424993
0.03418 | 0.6010528158
0.024414 | 0.4352329
0.024414 | 0.4352329
0.024414 | 0.4352329
0.023193 | 0.4145011
0.019531 | 0.3523229
0.019531 | 0.3523229
0.01709 | 0.3108764079
0.013428 | 0.2486982
0.012207 | 0.2279664
0.010986 | 0.2072347
0.0048828 | 0.1036066
0.0048828 | 0.1036066
0.0036621 | 0.08287993
0.0024414 | 0.06215329 | End
0.0012207 | 0.04142664
-0.0048828 | -0.06220657
-0.0024414 | -0.02075329
-0.0036621 | -0.04147993
-0.0036621 | -0.04147993
-0.0036621 | -0.04147993
-0.0036621 | -0.04147993
-0.0073242 | -0.1036599
-0.010986 | -0.1658347
-0.010986 | -0.1658347
-0.010986 | -0.1658347
-0.010986 | -0.1658347
-0.013428 | -0.2072982
-0.013428 | -0.2072982
-0.013428 | -0.2072982
-0.013428 | -0.2072982
-0.015869 | -0.2487447
-0.015869 | -0.2487447
-0.01709 | -0.2694764079
-0.018311 | -0.2902081
-0.018311 | -0.2902081
-0.019531 | -0.3109229
-0.019531 | -0.3109229
-0.018311 | -0.2902081
-0.019531 | -0.3109229
-0.020752 | -0.3316546
-0.019531 | -0.3109229
-0.020752 | -0.3316546
-0.021973 | -0.3523864
-0.020752 | -0.3316546
-0.021973 | -0.3523864
-0.020752 | -0.3316546
-0.021973 | -0.3523864
-0.021973 | -0.3523864
-0.021973 | -0.3523864
-0.023193 | -0.3731011
-0.021973 | -0.3523864
-0.021973 | -0.3523864
-0.021973 | -0.3523864
-0.020752 | -0.3316546
-0.021973 | -0.3523864
-0.021973 | -0.3523864
-0.021973 | -0.3523864
-0.021973 | -0.3523864
-0.021973 | -0.3523864
-0.023193 | -0.3731011
-0.023193 | -0.3731011
-0.021973 | -0.3523864
-0.021973 | -0.3523864
-0.023193 | -0.3731011
-0.023193 | -0.3731011
-0.024414 | -0.3938329
-0.023193 | -0.3731011
-0.023193 | -0.3731011
-0.023193 | -0.3731011
-0.024414 | -0.3938329
-0.023193 | -0.3731011
-0.023193 | -0.3731011
-0.023193 | -0.3731011
-0.021973 | -0.3523864
-0.023193 | -0.3731011
-0.021973 | -0.3523864
-0.023193 | -0.3731011
-0.023193 | -0.3731011
-0.023193 | -0.3731011
-0.021973 | -0.3523864
-0.023193 | -0.3731011
-0.021973 | -0.3523864

## Notes
4-3-05B | Moon burner 38-360 delayed Ti and catalyzed end-of-burn crescent
Notes: In an attempt to make the tail-off more steep, a warm stick of highly catalyzed propellant pressed into crescent mold first, followed by a slug of propellant containing 10% fine Ti flakes. Mold was made for the crescent slug by cutting 1 inch PVC pipe in half the long way, and cutting a 4.5 inch section thereof. This lined with taped-paper and used as a mold. 10g propellant mixed with 0.2g Fe2O3, formed into a rod and pressed in the bottom of the crescent mold. 25g propellant mixed with 2.5g fine Ti flakes, pressed into this mold on top of the catalyzed propellant, making a "negative hot dog." 7 inch section of 1 inch PVC pipe used to mold pre-formed grain. Lined with taped paper, 1.25 inches of plain propellant pressed into bottom, Ti crescent inserted to one side, and more warm plain propellant pressed in to fill the gap. Plain propellant added until tube is full. Allowed to cool and harden. Upon removal, a sizeable gap seen in the plain propellant amid the Ti grain. It was thought that pressing into the inhibitor tube would remove this bubble, but maybe not. Bubble is thought to be responsible for early emergence of Ti. Returned to 170 degree oven to soften, then pressed into epoxy-coated inhibitor tube. 3/8 inch dowel coated in vaseline rammed down side of inhibitor opposite center of Ti crescent. Fuse paper ignitor worked OK, although a bit slow ignition. Delay not as effective as in previous test - some Ti seen almost immediately upon thrust, but it did build up dramatically as the burn progressed.
Catalyzed Propellant
Ti Propellant
Plain Propellant
Offset Core

## Constants
Some constants:
Weight of posterboard | 0.178 | grams per square inch
Nashua 324A | 0.14 | grams per square inch
Nashua 324A | 0.28 | grams per linear inch
Nashua 322 | 0.14 | grams per square inch
Nashua 322 | 0.35 | grams per linear inch
Loki 54mm inhibitor tube | 2.53 | grams per linear inch
JY 38mm inhibitor tube, 2 layers pink posterboard | 1.24 | grams per linear inch
JY 38mm inhibitor tube, 2 layers posterboard + 2strips 324A
JY 38mm inhibitor tube, 3 layers posterboard (14 linear inches) | 2.2 | grams per linear inch
Output from KnCalc for this motor. Note that some values are averaged