## Analysis
8/21/05A2 |  | Dr. Rocket 38-240 casing burning one inhibited grain, expected to be progressive, and it is!
Using new Ti mill chips from Seth Leigh/Eric Franzen
Fuse paper ignitor with a few Ti flakes (Firefox -20 to 200 mesh)
Tested on load cell A using INA 125 amp C, excitation set to 10v (switch 1) gain set at 220 ohms resistor
Roughness of curve toward peak is thought due to large chips exiting nozzle, creating transient blockages.
New calibration of test stand on 8/23, previous one suspect.
[6 empty] | Grain | 1 | 2 | 3 | 4
[6 empty] | Type: | Single core burning grain
[6 empty] | Propellant: | 8/7/05A rcandy with 5% Ti mill flakes from Eric Franzen
[6 empty] | Burn Rate | 15 | seconds per linear inch at 1 atm.
[11 empty] | Totals |  | Inhibitor weight: | 3 | grams per linear inch
[6 empty] | Length: | 3.6 |  |  |  | 3.6 | inches
[6 empty] | OD: | 1.15 |  |  |  | 1.15 | inches
[6 empty] | Core: | 0.355 |  |  |  | 0.355 | inches (average)
[6 empty] | Weight | 101.4 |  |  |  | 101.4 | grams
[6 empty] | Web thickness | 0.3975 |  |  |  | 0.3975 | inches
[6 empty] | Propellant wt: | 90.6 | 0 | 0 | 0 | 90.6 | grams
Nozzle Throat:
[6 empty] | Before firing: | 0.273 | inches | Steel washer nozzle, does not erode much at all.
[6 empty] | After firing: | 0.273 | inches
[6 empty] | Erosion: | 0 | inches
[7 empty] | Kn Ratio | Pressure
[6 empty] | Initial | 101 | 250 | psi* |  | Pressure from thrust*
[6 empty] | Maximum: | 173 | 500 |  |  | Nozzle area: | 0.05853494
[6 empty] | Final | 173 | 500 |  |  | Peak pressure: | 527.0478
[6 empty] | Burn rate | 0.3347368 | inches/second |  |  | * Discounting any thrust contributed by nozzle divergence
* as per Richard Nakka's table
Peak Thrust: |  | 30.85071 | Lbs-force
Average Thrust: |  | 16.56164 | Lbs-force (1)
Burn time: |  | 1.1875 | Seconds (1)
Total Thrust: |  | 19.73595 | Lb-Seconds
|  | 87.7855 | N-Seconds |  | Tested on Load Cell A, 20kg load cell
Propellant mass: |  | 0.086 | Kg | (minus 5% Ti) | INA 125 amp C set at 10v excitation, 220 ohm gain
|  | 0.1896194 | pounds |  | Barbell weights applied to load cell before test firing:
ISP |  | 104.1594 | Seconds |  | Second calibration, performed 8/23/05
[5 empty] | Weight (lbs) | Volts | volt/lb | lbs/volt | lbs/volt plus offset
[5 empty] | 0 | 0.002
[5 empty] | 3.15 | 0.197 | 0.06253968 | 15.98985 | 15.98985
[5 empty] | 13.15 | 0.815 | 0.06197719 | 16.13497 | 16.13497
(1) "Burn time" was started when motor reached 10% of peak thrust |  |  |  |  | 23.15 | 1.42 | 0.06133909 | 16.30282 | 11.93299
until it dropped below 10% of peak thrust |  |  |  |  | 33.15 | 1.94 | 0.05852187 | 17.08763 | 12.73041
[5 empty] | 43.15 | 2.604 | 0.06034762 | 16.57066 | 13.30969
[5 empty] | 53.15 | 3.242 | 0.06099718 | 16.3942 | 14.01635
[5 empty] | 63.15 | 3.792 | 0.06004751 | 16.65348 | 14.15919
[5 empty] | 73.15 | 4.46 | 0.06097061 | 16.40135 | #DIV/0!
Events from video |  |  |  |  | 83.15 |  | 0 | #DIV/0! | #DIV/0!
Ignitor fires | 2.839 | Ignition lag: | 1.521 | seconds
Thrust begins | 4.36 |  |  |  | Average: |  | 0.05174627 | 16.37882 | 14.19706
Ti burn begins | 4.36 | Ti delay | 0 | seconds |  |  |  | using this value
Thrust ends | 6.519 | Burn time: | 2.159 | seconds | Second calibration used, as there were some suspicions about the
one performed before the test. My stopwatch quit, and I lost track of
what weight was on the scale when, ended up with more measurements
than weights. The new calibration made little difference.
Start
End

## Data
Data from Test Stand A, 20kgload cell
Using INA125 amp C set at 10v excitation, 220ohm gain resistance
Volts | Pounds-force |  | Maximum | Max/10
0.0073242 | -3.824656e-05 |  | 30.85071 | 3.085071
0.0073242 | -3.824656e-05
0.0073242 | -3.824656e-05
0.0073242 | -3.824656e-05
0.0085449 | 0.01995538
0.0085449 | 0.01995538
0.0085449 | 0.01995538
0.0097656 | 0.039949
0.0097656 | 0.039949
0.010986 | 0.05993771652
0.012207 | 0.07993625574
0.029297 | 0.3598503
-0.0085449 | -0.2599554
0.03418 | 0.4398280676
-0.0061035 | -0.2199681
0.039063 | 0.5198058
-0.0036621 | -0.1799809
0.037842 | 0.4998073
0.013428 | 0.09993479496
0.03418 | 0.4398280676
0.037842 | 0.4998073
0.040283 | 0.539788
0.05249 | 0.7397242618
0.059814 | 0.8596827
0.080566 | 1.199576
0.092773 | 1.399512
0.092773 | 1.399512
0.13062 | 2.019401
0.12085 | 1.859380397
0.15137 | 2.359262
0.16235 | 2.539101427
0.16602 | 2.599212
0.17212 | 2.699122
0.19287 | 3.038983
0.21729 | 3.438954 | Start
0.23315 | 3.698721883
0.25269 | 4.018764
0.26611 | 4.238568
0.27954 | 4.458535
0.28564 | 4.558446
0.29297 | 4.678503
0.30029 | 4.798396
0.30518 | 4.878488
0.30762 | 4.918453
0.31128 | 4.978399
0.31738 | 5.07831
0.31982 | 5.118274
0.32471 | 5.198367
0.32593 | 5.218349
0.32593 | 5.218349
0.33203 | 5.31826
0.33813 | 5.41817
0.33936 | 5.438316
0.3418 | 5.478280676
0.34424 | 5.518245
0.35278 | 5.65812
0.35278 | 5.65812
0.35767 | 5.738213
0.36133 | 5.798159
0.36255 | 5.818141191
0.36865 | 5.918051993
0.36987 | 5.938034
0.37231 | 5.977998
0.3772 | 6.058090904
0.38208 | 6.13802
0.3833 | 6.158001706
0.38452 | 6.177984
0.39063 | 6.278058
0.39795 | 6.397951419
0.40039 | 6.437916
0.40527 | 6.517844
0.40894 | 6.577955
0.41504 | 6.677865
0.42114 | 6.777776
0.4248 | 6.837722736
0.42847 | 6.897833
0.43335 | 6.977761647
0.43701 | 7.037708
0.43823 | 7.05769
0.44556 | 7.177747
0.44678 | 7.197729
0.44922 | 7.237694
0.45166 | 7.277658
0.45776 | 7.377569
0.46265 | 7.457661073
0.46997 | 7.577554
0.47607 | 7.677465
0.47974 | 7.737575
0.48584 | 7.837486
0.49438 | 7.977361
0.49561 | 7.997507
0.49927 | 8.057453
0.50049 | 8.077436
0.50415 | 8.137382103
0.5127 | 8.277421014
0.52246 | 8.437278
0.52856 | 8.537189
0.53833 | 8.69721
0.54077 | 8.737174
0.54932 | 8.877213
0.55542 | 8.977124
0.55908 | 9.037071
0.55908 | 9.037071
0.56763 | 9.17711
0.56763 | 9.17711
0.56885 | 9.197091757
0.57983 | 9.376931
0.58472 | 9.457024
0.59204 | 9.576917
0.59814 | 9.676827
0.60425 | 9.776901985
0.60303 | 9.75692
0.60913 | 9.856831
0.61401 | 9.936759
0.61646 | 9.976887
0.61523 | 9.956741
0.62134 | 10.05682
0.625 | 10.1167625
0.625 | 10.1167625
0.62744 | 10.15673
0.63599 | 10.29677
0.64209 | 10.39668
0.64453 | 10.43664
0.64697 | 10.47661
0.64941 | 10.51657
0.6543 | 10.59666
0.66162 | 10.71655
0.67017 | 10.85659
0.67505 | 10.93652
0.67627 | 10.9565
0.68115 | 11.03643
0.68481 | 11.09638
0.6897 | 11.17647
0.69824 | 11.31635
0.71655 | 11.61624
0.7312 | 11.85619
0.73975 | 11.99623
0.74829 | 12.13611
0.75928 | 12.31611
0.77271 | 12.53608
0.77881 | 12.63599
0.78369 | 12.71592
0.79712 | 12.93588
0.80444 | 13.05578
0.81787 | 13.27575
0.83374 | 13.53568
0.84961 | 13.79561
0.85327 | 13.85556
0.85083 | 13.81559
0.85205 | 13.83557
0.85327 | 13.85556
0.85449 | 13.87554
0.86182 | 13.99559
0.86792 | 14.09551
0.88013 | 14.29549
0.88867 | 14.43537
0.90454 | 14.6953
0.9082 | 14.75524
0.92407 | 15.01518
0.96924 | 15.75501
0.95215 | 15.47509
0.95459 | 15.51506
0.9668 | 15.71504
0.96558 | 15.69506
0.96924 | 15.75501
0.97168 | 15.79497
0.97168 | 15.79497
0.9729 | 15.81495
0.979 | 15.91486478
0.98877 | 16.07489
0.99854 | 16.23491
1.0083 | 16.39476
1.012 | 16.45536584
1.0217 | 16.61424
1.0278 | 16.71415
1.0327 | 16.79441
1.0461 | 17.01388
1.0608 | 17.25465
1.0754 | 17.49378
1.0925 | 17.77386085
1.123 | 18.27341486
1.1206 | 18.23411
1.1169 | 18.1735
1.1157 | 18.15385
1.1169 | 18.1735
1.1279 | 18.35367
1.1389 | 18.53384
1.1609 | 18.89417
1.167 | 18.99408294
1.1841 | 19.27416
1.1914 | 19.39373
1.2158 | 19.79337
1.2219 | 19.89328
1.2256 | 19.95388
1.2317 | 20.05379
1.2537 | 20.41413
1.261 | 20.53369202
1.2732 | 20.73351
1.2891 | 20.99394
1.2988 | 21.15281
1.3037 | 21.23307
1.3562 | 22.09296
1.377 | 22.43363514
1.3696 | 22.31243
1.3806 | 22.4926
1.3928 | 22.69242
1.4246 | 23.21327
1.416 | 23.07240912
1.4124 | 23.01345
1.4148 | 23.05275
1.4197 | 23.13301
1.4294 | 23.29189
1.4453 | 23.55231
1.4941 | 24.35159
1.5002 | 24.45151
1.5173 | 24.73158
1.5491 | 25.25243
1.5662 | 25.53251
1.6138 | 26.31214
1.6418 | 26.77075
1.626 | 26.51196132
1.6272 | 26.53162
1.6284 | 26.55127
1.6394 | 26.73144
1.6724 | 27.27194
1.6785 | 27.37184937
1.687 | 27.51106934
1.7236 | 28.11053
1.698 | 27.69123636
1.687 | 27.51106934
1.6846 | 27.47176
1.6919 | 27.59133
1.7004 | 27.73055
1.7615 | 28.73129143
1.77 | 28.8705114
1.7773 | 28.99008
1.7688 | 28.85086
1.7676 | 28.8312
1.7664 | 28.81155
1.7822 | 29.07033
1.7615 | 28.73129143
1.7883 | 29.17024
1.792 | 29.23084544
1.8518 | 30.2103
1.8372 | 29.97117
1.8359 | 29.94988
1.8408 | 30.03013
1.8762 | 30.60994
1.8701 | 30.51003
1.8726 | 30.55098
1.8909 | 30.85071
1.8848 | 30.7508
1.875 | 30.5902875
1.8872 | 30.79011
1.8799 | 30.67054
1.8457 | 30.11039
1.8433 | 30.07108
1.8372 | 29.97117
1.8347 | 29.93022
1.8311 | 29.87126
1.814 | 29.59117948
1.7932 | 29.2505
1.8091 | 29.51092
1.8054 | 29.45032
1.7993 | 29.35041
1.8005 | 29.37006541
1.7944 | 29.27015
1.8152 | 29.61083
1.8201 | 29.69109
1.8066 | 29.46998
1.8018 | 29.39136
1.7981 | 29.33076
1.803 | 29.41101246
1.792 | 29.23084544
1.7664 | 28.81155
1.7419 | 28.41027
1.7395 | 28.37095739
1.7285 | 28.19079037
1.7798 | 29.03102
1.7529 | 28.59043
1.7346 | 28.2907
1.7273 | 28.17114
1.6943 | 27.63063
1.6394 | 26.73144
1.6174 | 26.3711
1.5906 | 25.93215
1.5576 | 25.39165
1.5283 | 24.91175
1.4673 | 23.91264
1.4563 | 23.73248
1.449 | 23.61291018
1.394 | 22.71207508
1.344 | 21.89313408
1.3074 | 21.29367
1.2708 | 20.6942
1.2451 | 20.27327
1.2073 | 19.65415
1.178 | 19.17424996
1.1755 | 19.13330291
1.1536 | 18.77461
1.1584 | 18.85323
1.1047 | 17.97368
1.0437 | 16.97457
0.99609 | 16.19478
0.93506 | 15.19518
0.9314 | 15.13523
0.90088 | 14.63535
0.77271 | 12.53608
0.74219 | 12.0362
0.66406 | 10.75652
0.65918 | 10.67659
0.62012 | 10.03683
0.58472 | 9.457024
0.54077 | 8.737174
0.52368 | 8.45726
0.46265 | 7.457661073
0.46387 | 7.477643
0.37476 | 6.018127
0.21973 | 3.478918
0.18433 | 2.899108 | End
0.15503 | 2.419208
0.14404 | 2.239205
0.10254 | 1.559484
0.095215 | 1.439509
0.065918 | 0.9596591
0.021973 | 0.2398918
0.0097656 | 0.039949
-0.013428 | -0.3399348
-0.013428 | -0.3399348
-0.023193 | -0.499874
-0.020752 | -0.4598933
-0.024414 | -0.5198725
-0.029297 | -0.5998503
-0.032959 | -0.6598295
-0.039063 | -0.7598058
-0.043945 | -0.8397672449
-0.046387 | -0.8797643
-0.05127 | -0.9597421014
-0.061035 | -1.119681
-0.073242 | -1.319618
-0.072021 | -1.299619
-0.072021 | -1.299619
0.061035 | 0.8796812787
0.031738 | 0.399831
0.028076 | 0.3398518
0.024414 | 0.2798725
0.020752 | 0.2198933
0.014648 | 0.119917
0.0085449 | 0.01995538
0.0048828 | -0.0400255
0.0012207 | -0.1000064
-0.0012207 | -0.1399936
-0.0024414 | -0.1599873
-0.0036621 | -0.1799809
-0.0048828 | -0.1999745
-0.0048828 | -0.1999745
-0.0061035 | -0.2199681
-0.0085449 | -0.2599554
-0.0061035 | -0.2199681
-0.0073242 | -0.2399618
-0.0085449 | -0.2599554
-0.0085449 | -0.2599554
-0.0097656 | -0.279949
-0.0085449 | -0.2599554
-0.0097656 | -0.279949
-0.0097656 | -0.279949
-0.0097656 | -0.279949
-0.0097656 | -0.279949
-0.0097656 | -0.279949
-0.010986 | -0.2999377

## Notes
8-21-05A | 38-240 casing, single grain, 5% Ti mill chips
Notes: Ignitor is a bridge wire wrapped with a strip of fuse match paper, about 1 inch wide x 4 inches long. A little fine Ti flake sprinkled on the paper towards the end of the roll. Wrapped in blue masking tape. Ti mill chips are thin spirals, rather sharp on the ends. Roughness of the thrust curve is thought to be due to these large chips passing through the nozzle, causing a transient increase in pressure. Theoretically, this curve should be linear. That is has a graceful upward sweep is though due, again, to the large Ti chips blocking the nozzle, increasing the Kn ratio, thus increasing pressure, burn rate, etc. I would guess that this effect would be less in a larger motor with a larger nozzle throat. Low delivered ISP thought due to low Kn ratios during much of the burn, but mind is open to other possible causes. .

## Constants
Some constants:
Weight of posterboard | 0.178 | grams per square inch
Nashua 324A | 0.14 | grams per square inch
Nashua 324A | 0.28 | grams per linear inch
Nashua 322 | 0.14 | grams per square inch
Nashua 322 | 0.35 | grams per linear inch
Loki 54mm inhibitor tube | 2.53 | grams per linear inch
JY 38mm inhibitor tube, 2 layers pink posterboard | 1.24 | grams per linear inch
JY 38mm inhibitor tube, 2 layers posterboard + 2strips 324A
JY 38mm inhibitor tube, 14 linear inches
From Richard Nakka: www.nakka-rocketry.net
Output from KnCalc for this motor. Note that some values are averaged