## Sheet1
8-8-04e | Static test of 29mm Loki motor, two unequal inhibited grains
Propellant: Sucrose/dextrose/fructose rcandy
Inhibited with 4 or 5 layers aluminum foil duct tape
After firing, inhibitor tubes are intact, but longer one shows a burned streak up the inside, may have leaked.
Grains
[5 empty] | Type: | Uninhibited
[5 empty] | Propellant: | 8-7-04a
[5 empty] | Burn Rate | 14.5 | seconds/inch
[6 empty] | Grain 1 | Grain 2
[5 empty] | Length: | 1.719 | 1.45 | inches | average: | 1.5845
[5 empty] | OD: | 0.852 | 0.855 | inches
[5 empty] | Core: | 0.321 | 0.324 | inches
[5 empty] | Weight | 24.5 | 23 | grams | (propellant + 2 strips al foil duct tape
[5 empty] | Total: |  | 46.2 | (minus 1.27g for 2 strips foil)
Nozzle Throat:
[5 empty] | Before firing: | 0.206
After firing:
[6 empty] | Kn Ratio | Pressure
[5 empty] | Initial | 155 | 400 | psi | Pressure from thrust
[5 empty] | Maximum: | 183 | 550 |  | Nozzle area: | 0.0333292344
[5 empty] | Final | 170 | 500 |  | Peak thrust: | 795.6978
[10 empty] | 0.16 | 1.2676
Tested on 44 lb load cell using my amplifier
Peak Thrust: | 26.52203 | Lbs-force | and Dataq unit, calibrated 8/1/04 Steve and Rick
Average Thrust: | 17.30052 | Lbs-force (1)
Burn time: | 0.6333333 | Seconds (1)
Total Thrust: | 10.957 | Lb-Seconds |  | Barbell weights applied to load cell prior to test:
| 48.73672 | N-Seconds |  | Weight | Volts | volt/lb | lbs/volt
Propellant mass: | 0.0462 | Kg |  | 0 | -0.05 | 0 | 0
| 0.1018653 | pounds |  | 3.15 | 0.254 | 0.08063492 | 12.40157
ISP | 107.6436 | Seconds |  | 6.15 | 0.566 | 0.09203252 | 10.86572
|  |  |  | 9.15 | 0.859 | 0.09387978 | 10.65192
Click Here to view a video of this test |  |  |  | 13.15 | 1.25 | 0.09505703 | 10.52
|  |  |  | 23.15 | 2.207 | 0.09533477 | 10.48935
|  |  |  | 33.15 | 3.223 | 0.09722474 | 10.28545
(1) "Burn time" was started when motor reached 10% of peak thrust |  |  |  | 43.15 | 4.219 | 0.0977752 | 10.22754
until it dropped below 10% of peak thrust |  |  |  |  | Average: | 0.09313414 | 10.77737
Bar weighs 3.15 lbs, 3 and 10 lb weights used in different combinations on it.
Start
End

## Data
Data from test stand, load cell from Aerocon, 44lb capacity
After calibration by Steve and Rick on 8/1/04
Volts | Pounds-force
0 | 0 |  | 26.52203
0.019531 | 0.2104928
0.058594 | 0.6314892
0.097656 | 1.052475
0.019531 | 0.2104928
0.27344 | 2.946964 | start
0.44922 | 4.84141
0.37109 | 3.999374
0.50781 | 5.472856
0.64453 | 6.946338
0.66406 | 7.15682
0.74219 | 7.998856
0.82031 | 8.840784
0.83984 | 9.051266
0.89844 | 9.68282
0.9375 | 10.10378
0.97656 | 10.52475
1.0156 | 10.9455
1.0742 | 11.57705
1.1133 | 11.99845
1.1133 | 11.99845
1.1328 | 12.2086
1.1719 | 12.63
1.1914 | 12.84016
1.2109 | 13.05032
1.25 | 13.4717125
1.2891 | 13.89311
1.3281 | 14.31343
1.3672 | 14.73482
1.3867 | 14.94498
1.4063 | 15.15622
1.4648 | 15.78669
1.4844 | 15.99793
1.5234 | 16.41825
1.543 | 16.62948191
1.5625 | 16.83964
1.6016 | 17.26104
1.6211 | 17.47119
1.6406 | 17.68135
1.6797 | 18.10275
1.6992 | 18.31291
1.7383 | 18.7343
1.7578 | 18.94446
1.7773 | 19.15462
1.8164 | 19.57601
1.8164 | 19.57601
1.8555 | 19.99741
1.875 | 20.20756875
1.9141 | 20.62896
1.9336 | 20.83912
1.9727 | 21.26052
1.9727 | 21.26052
1.9922 | 21.47068
2.0117 | 21.68084
2.0313 | 21.89207
2.0508 | 22.10223
2.0898 | 22.52255
2.1094 | 22.73378
2.1094 | 22.73378
2.1484 | 23.1541
2.1484 | 23.1541
2.168 | 23.36533816
2.1875 | 23.5755
2.1875 | 23.5755
2.207 | 23.78565559
2.2266 | 23.99689
2.2461 | 24.20705
2.2461 | 24.20705
2.2656 | 24.41721
2.3047 | 24.8386
2.3242 | 25.04876
2.3438 | 25.26
2.3633 | 25.47016
2.3828 | 25.68032
2.3828 | 25.68032
2.4023 | 25.89048
2.4023 | 25.89048
2.4219 | 26.10171
2.4219 | 26.10171
2.4609 | 26.52203
2.4609 | 26.52203
2.4609 | 26.52203
2.4609 | 26.52203
2.4609 | 26.52203
2.4609 | 26.52203
2.4609 | 26.52203
2.4609 | 26.52203
2.4609 | 26.52203
2.4609 | 26.52203
2.4414 | 26.31187
2.4414 | 26.31187
2.4219 | 26.10171
2.4219 | 26.10171
2.3828 | 25.68032
2.3633 | 25.47016
2.3633 | 25.47016
2.3242 | 25.04876
2.2852 | 24.62845
2.2656 | 24.41721
2.1875 | 23.5755
2.1484 | 23.1541
2.0898 | 22.52255
2.0313 | 21.89207
1.9727 | 21.26052
1.9336 | 20.83912
1.8945 | 20.41773
1.875 | 20.20756875
1.8359 | 19.78617
1.7773 | 19.15462
1.7188 | 18.52414
1.7188 | 18.52414
1.6797 | 18.10275
1.6602 | 17.89259
1.6406 | 17.68135
1.6211 | 17.47119
1.582 | 17.04979934
1.5625 | 16.83964
1.543 | 16.62948191
1.5234 | 16.41825
1.5234 | 16.41825
1.4844 | 15.99793
1.4844 | 15.99793
1.4648 | 15.78669
1.4453 | 15.57653
1.4258 | 15.36637
1.4258 | 15.36637
1.3867 | 14.94498
1.3672 | 14.73482
1.3477 | 14.52466
1.3477 | 14.52466
1.3281 | 14.31343
1.3086 | 14.10327
1.2695 | 13.68187
1.25 | 13.4717125
1.2305 | 13.26155
1.2109 | 13.05032
1.1719 | 12.63
1.1523 | 12.41876
1.1133 | 11.99845
1.0742 | 11.57705
1.0352 | 11.15673
0.99609 | 10.73523
0.95703 | 10.31427
0.91797 | 9.893302
0.87891 | 9.472338
0.83984 | 9.051266
0.80078 | 8.630302
0.76172 | 8.209338
0.70313 | 7.577892
0.66406 | 7.15682
0.625 | 6.73585625
0.56641 | 6.10441
0.50781 | 5.472856
0.44922 | 4.84141
0.39063 | 4.209964
0.3125 | 3.367928125
0.25391 | 2.736482
0.21484 | 2.31541 | end
0.15625 | 1.683964
0.11719 | 1.263
0.078125 | 0.841982
0.039063 | 0.4209964
0 | 0
0 | 0
-0.039063 | -0.4209964