## Analysis
2/24/07D | Beer propellant - KNO3/Malt Extract/Dextrose rcandy
Mixture of all-DME rcandy and all-dextrose rcandy, about 1:1 ratio. Includes about 0.5% RIO
Strand burn is barely non-continuous, 1 inch strand extinguished itself about halfway
Grain wrapped in coffee-filter fuse paper, ignitor is fuse paper with tiny pinch black powder on bridge wire
[6 empty] | Grain | 1 | 2 | 3 | 4
[6 empty] | Type: | Single grain, uninhibited
[6 empty] | Propellant: | KN/DME/DX rcandy
[6 empty] | Burn Rate | Barely not continuous
[11 empty] | Totals |  | Inhibitor weight: | 0.56 | grams per linear inch
[6 empty] | Length: | 3.57 |  |  |  | 3.57 | inches
[6 empty] | OD: | 1.221 |  |  |  | 1.221 | inches
[6 empty] | Core: | 0.375 |  |  |  | 0.375 | inches (average)
[6 empty] | Weight | 99 | (bare grain,no fuse paper) |  |  | 99 | grams
[6 empty] | Web thickness | 0.423 |  |  | 0 | 0.423 | inches
[6 empty] | Propellant wt: | 101.2 | (includes fuse paper wraps) |  | 0 | 101.2 | grams
Nozzle Throat:
[6 empty] | Before firing: | 0.304 | inches | Jon Carter, steel, no erosion
[6 empty] | After firing: | 0.304 | inches
[6 empty] | Erosion: | 0 | inches | 0 | percent
[7 empty] | Kn Ratio | (KN/SU - this motor is NOT burning KN/SU propellant, these values for comparison purposes only)
[6 empty] | Initial | 278 | 1100 |  | *psi | Pressure from thrust*
[6 empty] | Maximum: | 278 | 1100 |  | *psi | Nozzle area: | 0.07258336
[6 empty] | Final | 190 | 600 |  | *psi | Peak pressure: | 1470.969
[6 empty] | Burn rate | 0.6953425 | inches/second |  |  | * Discounting any thrust contributed by nozzle divergence
* as per Richard Nakka's tables
Peak Thrust: | 106.7679 | Lbs-force
Average Thrust: | 85.31672 | Lbs-force (1)
Burn time: | 0.3041667 | Seconds (1)
Total Thrust: | 26.30599 | Lb-Seconds
Total Thrust: | 117.009 | N-Seconds
Propellant weight: | 0.1012 | Kg |  |  | 500lbf test stand
Propellant weight: | 0.2231336 | pounds |  |  | Amp C, gain set with switches 4 and 5 on
ISP, Delivered | 117.9812 | Seconds
[5 empty] | Weight (lbs) | Volts | volt/lb | lbs/volt
[5 empty] | 0 | 0 | 0 | 0
[5 empty] | 15 | 0.82 | 0.05466667 | 18.29268
(1) "Burn time" was started when motor reached 10% of peak thrust |  |  |  |  | 30 | 1.532 | 0.05106667 | 19.58225
until it dropped below 10% of peak thrust |  |  |  |  | 45 | 2.227 | 0.04948889 | 20.20656
[5 empty] | 60 | 3.027 | 0.05045 | 19.82161
[5 empty] | 75 | 3.789 | 0.05052 | 19.79414
[5 empty] | 90 | 4.629 | 0.05143333 | 19.44264
Events from video
Ignitor fires | 56.156 | Ignition lag: | 0.6 | seconds
Thrust begins | 56.756 |  |  |  |  | Average: | 0.05059178 | 19.52331
Max thrust | 56.756 | [6 empty] | using this
Thrust ends | 57.057 | Burn time: | 0.301 | seconds |  |  |  | value
James Yawn
2007-01-21
www.jamesyawn.com
jyawn@sfcc.net

## Data
Data from 500lbf load cell stand, Amp C, switches 4 and 5 on
Volts | Pounds-force |  | Maximum | Max/10
0.039063 | 3.905853e-05 |  | 106.7679 | 10.67679
0.039063 | 3.905853e-05
0.039063 | 3.905853e-05
0.039063 | 3.905853e-05
0.039063 | 3.905853e-05
0.039063 | 3.905853e-05
0.039063 | 3.905853e-05
0.058594 | 0.3813488
0.058594 | 0.3813488
0.058594 | 0.3813488
0.039063 | 3.905853e-05
0.039063 | 3.905853e-05
0.039063 | 3.905853e-05
0.039063 | 3.905853e-05
0.039063 | 3.905853e-05
0.039063 | 3.905853e-05
0.039063 | 3.905853e-05
0.039063 | 3.905853e-05
0.058594 | 0.3813488
0.058594 | 0.3813488
0.078125 | 0.7626586
0.11719 | 1.525337
0.097656 | 1.143968
0.11719 | 1.525337
0.13672 | 1.906627
0.15625 | 2.287917
0.15625 | 2.287917
0.17578 | 2.669207
0.21484 | 3.431788
0.25391 | 4.194564
0.3125 | 5.338434375
0.42969 | 7.626371
0.58594 | 10.67689 | Start
0.97656 | 18.30308
1.6211 | 30.88664
2.6953 | 51.85858
3.6328 | 70.16168
4.2578 | 82.36375
4.5508 | 88.08408
4.6875 | 90.75292
4.7656 | 92.27769
4.9219 | 95.32918
4.9805 | 96.47325
5 | 96.85395
5.0195 | 97.23465
5.0391 | 97.61731
5.0391 | 97.61731
5.0391 | 97.61731
5.0586 | 97.99802
5.0781 | 98.37872
5.0781 | 98.37872
5.0781 | 98.37872
5.0977 | 98.76138
5.0977 | 98.76138
5.1172 | 99.14208
5.3516 | 103.7183
5.4883 | 106.3872
5.4883 | 106.3872
5.4883 | 106.3872
5.5078 | 106.7679
5.5078 | 106.7679
5.5078 | 106.7679
5.5078 | 106.7679
5.5078 | 106.7679
5.5078 | 106.7679
5.4883 | 106.3872
5.4883 | 106.3872
5.4688 | 106.0065
5.4688 | 106.0065
5.4688 | 106.0065
5.4492 | 105.6238
5.4297 | 105.2431
5.4297 | 105.2431
5.4297 | 105.2431
5.4297 | 105.2431
5.4297 | 105.2431
5.4102 | 104.8624
5.4102 | 104.8624
5.3711 | 104.0991
5.3516 | 103.7183
5.3125 | 102.955
5.293 | 102.5743
5.2539 | 101.8109
5.2148 | 101.0476
5.1758 | 100.2861
5.1172 | 99.14208
5.0586 | 97.99802
4.9805 | 96.47325
4.8047 | 93.04105
4.6484 | 89.98955
4.5117 | 87.32072
4.3359 | 83.88852
4.1602 | 80.45827
3.9648 | 76.64342
3.75 | 72.4498125
3.5352 | 68.25621
3.2422 | 62.53588
2.832 | 54.52741392
2.4609 | 47.28231
2.0117 | 38.51244
1.6406 | 31.26734
1.2891 | 24.4049
1.0156 | 19.06527
0.80078 | 14.87128
0.60547 | 11.05818
0.44922 | 8.007661 | End
0.35156 | 6.101015
0.23438 | 3.813273
0.17578 | 2.669207
0.11719 | 1.525337
0.097656 | 1.143968
0.078125 | 0.7626586
0.078125 | 0.7626586
0.058594 | 0.3813488
0.058594 | 0.3813488
0.058594 | 0.3813488
0.039063 | 3.905853e-05
0.039063 | 3.905853e-05
0.039063 | 3.905853e-05
0.039063 | 3.905853e-05
0.039063 | 3.905853e-05
0.039063 | 3.905853e-05
0.019531 | -0.3812902
0.019531 | -0.3812902
0.039063 | 3.905853e-05
0.039063 | 3.905853e-05
0.039063 | 3.905853e-05
0.019531 | -0.3812902
0.039063 | 3.905853e-05
0.039063 | 3.905853e-05
0.039063 | 3.905853e-05
0.039063 | 3.905853e-05
0.039063 | 3.905853e-05
0.039063 | 3.905853e-05
0.039063 | 3.905853e-05
0.039063 | 3.905853e-05

## Notes
2/24/07D
Static Test, 38-240 casing with single uninhibited grain. Since the previous test with 2/3rds dextrose and 1/3rd malt extract burned with such vigor, I am trying it again with a higher proprotion of malt extract in relation to dextrose, approximately 1:1 Propellant is skillet rcandy, consisting of 1/2 KNO3/dextrose rcandy (batch 2/24/07B), and 1/2 malt rcandy made with Dry Malt Extract as the primary fuel (batch 2/23/07A). Propellant is almost continuous in its 1 atm burn, the strand quit after burning about 1/2 inch. Grain is wrapped in one coffee-filter of fuse paper, which makes for about 1.5 turns. It is trimmed on either end to about 1/2 inch from the end of the propellant grain. Ignitor is fuse paper strip with a small pinch of black powder against the bridge wire to ensure ignition. Burn is quick and vigorous, almost identical to the previous test with more dextrose. This needs further testing without RIO and with even less dextrose.

## U-calc
Uninhibited Grain Kn Calculator | Version 2m |  | Enter your values in the blue box. The rest is calculated by the spreadsheet
Any units of distance measurement may be use: inches, mm, furlongs...whatever, as long as you use the same units for all values.
Number of Grains: | 1 |  | This sample uses decimal inches, but millimeters works fine too.
Grain OD: | 1.22 |  | Progression of Kn ratios will appear in last column to the right
Core Diameter: | 0.375 | [5 empty] | Yeah, way over there:
Grain Length: | 3.6 |  | (Feel free to delete my silly arrows once you have "got it.")
Nozzle Throat Diameter: | 0.304 | [9 empty] | BurnA1 | BurnA2 | Each grain
|  |  |  | Burn | OD-Initial | Length | Core dia | Outside | End area | Core End | End area | Core burn | Total burn | Area x number | Web | Kn Ratio
|  |  | Increment | Interval |  |  |  | area* | full disk | area | minus core | area (each grain) | area | Of Grains | Thickness
Burn Increment: | 0.02913793 | (See Note 1) | 0 | 0 | 1.22 | 3.6 | 0.375 | 13.79787 | 1.168987 | 0.1104466 | 1.05854 | 4.24115 | 20.15611 | 20.15611 | 0.4225 | 277.696
Initial burn surface: | 20.15611 | (See Note 2) | 1 | 0.02913793 | 1.22 | 3.570862 | 0.4041379 | 13.35932 | 1.168987 | 0.1282771 | 1.04071 | 4.533698 | 19.97444 | 19.97444 | 0.407931 | 275.1931
Nozzle throat area: | 0.07258336 | (See Note 3) | 2 | 0.05827586 | 1.22 | 3.541724 | 0.4332759 | 12.9261 | 1.168987 | 0.1474412 | 1.021545 | 4.820911 | 19.7901 | 19.7901 | 0.3933621 | 272.6535
Core area: | 0.1104466 |  | 3 | 0.08741379 | 1.22 | 3.512586 | 0.4624138 | 12.49822 | 1.168987 | 0.167939 | 1.001048 | 5.102789 | 19.6031 | 19.6031 | 0.3787931 | 270.0771
Core/nozzle ratio: | 1.521652 |  | 4 | 0.1165517 | 1.22 | 3.483448 | 0.4915517 | 12.07567 | 1.168987 | 0.1897703 | 0.9792163 | 5.379333 | 19.41344 | 19.41344 | 0.3642241 | 267.464
Initial Kn: | 277.696 |  | 5 | 0.1456897 | 1.22 | 3.45431 | 0.5206897 | 11.65845 | 1.168987 | 0.2129354 | 0.9560513 | 5.650543 | 19.2211 | 19.2211 | 0.3496552 | 264.8142
Kn Max: | 275.1931 |  | 6 | 0.1748276 | 1.22 | 3.425172 | 0.5498276 | 11.24657 | 1.168987 | 0.237434 | 0.9315526 | 5.916418 | 19.0261 | 19.0261 | 0.3350862 | 262.1275
Final Kn: | 190.1933 |  | 7 | 0.2039655 | 1.22 | 3.396034 | 0.5789655 | 10.84003 | 1.168987 | 0.2632663 | 0.9057203 | 6.176958 | 18.82843 | 18.82843 | 0.3205172 | 259.4042
|  |  | 8 | 0.2331034 | 1.22 | 3.366897 | 0.6081034 | 10.43882 | 1.168987 | 0.2904322 | 0.8785544 | 6.432164 | 18.62809 | 18.62809 | 0.3059483 | 256.6441
"Ideal" Bates length: | 2.0175 | (See Note 4) | 9 | 0.2622414 | 1.22 | 3.337759 | 0.6372414 | 10.04294 | 1.168987 | 0.3189318 | 0.8500548 | 6.682035 | 18.42509 | 18.42509 | 0.2913793 | 253.8472
|  |  | 10 | 0.2913793 | 1.22 | 3.308621 | 0.6663793 | 9.652398 | 1.168987 | 0.348765 | 0.8202216 | 6.926572 | 18.21941 | 18.21941 | 0.2768103 | 251.0136
|  |  | 11 | 0.3205172 | 1.22 | 3.279483 | 0.6955172 | 9.26719 | 1.168987 | 0.3799318 | 0.7890548 | 7.165774 | 18.01107 | 18.01107 | 0.2622414 | 248.1433
|  |  | 12 | 0.3496552 | 1.22 | 3.250345 | 0.7246552 | 8.887317 | 1.168987 | 0.4124323 | 0.7565543 | 7.399642 | 17.80007 | 17.80007 | 0.2476724 | 245.2362
|  |  | 13 | 0.3787931 | 1.22 | 3.221207 | 0.7537931 | 8.512778 | 1.168987 | 0.4462664 | 0.7227202 | 7.628175 | 17.58639 | 17.58639 | 0.2331034 | 242.2924
|  |  | 14 | 0.407931 | 1.22 | 3.192069 | 0.782931 | 8.143574 | 1.168987 | 0.4814342 | 0.6875525 | 7.851374 | 17.37005 | 17.37005 | 0.2185345 | 239.3118
|  |  | 15 | 0.437069 | 1.22 | 3.162931 | 0.812069 | 7.779705 | 1.168987 | 0.5179355 | 0.6510511 | 8.069238 | 17.15104 | 17.15104 | 0.2039655 | 236.2945
|  |  | 16 | 0.4662069 | 1.22 | 3.133793 | 0.8412069 | 7.42117 | 1.168987 | 0.5557706 | 0.6132161 | 8.281767 | 16.92937 | 16.92937 | 0.1893966 | 233.2404
|  |  | 17 | 0.4953448 | 1.22 | 3.104655 | 0.8703448 | 7.067969 | 1.168987 | 0.5949392 | 0.5740474 | 8.488962 | 16.70503 | 16.70503 | 0.1748276 | 230.1495
|  |  | 18 | 0.5244828 | 1.22 | 3.075517 | 0.8994828 | 6.720103 | 1.168987 | 0.6354415 | 0.5335451 | 8.690823 | 16.47802 | 16.47802 | 0.1602586 | 227.022
|  |  | 19 | 0.5536207 | 1.22 | 3.046379 | 0.9286207 | 6.377572 | 1.168987 | 0.6772774 | 0.4917092 | 8.887348 | 16.24834 | 16.24834 | 0.1456897 | 223.8576
|  |  | 20 | 0.5827586 | 1.22 | 3.017241 | 0.9577586 | 6.040375 | 1.168987 | 0.720447 | 0.4485397 | 9.07854 | 16.01599 | 16.01599 | 0.1311207 | 220.6566
|  |  | 21 | 0.6118966 | 1.22 | 2.988103 | 0.9868966 | 5.708513 | 1.168987 | 0.7649502 | 0.4040365 | 9.264396 | 15.78098 | 15.78098 | 0.1165517 | 217.4187
|  |  | 22 | 0.6410345 | 1.22 | 2.958966 | 1.016034 | 5.381985 | 1.168987 | 0.810787 | 0.3581996 | 9.444919 | 15.5433 | 15.5433 | 0.1019828 | 214.1442
|  |  | 23 | 0.6701724 | 1.22 | 2.929828 | 1.045172 | 5.060792 | 1.168987 | 0.8579575 | 0.3110292 | 9.620106 | 15.30296 | 15.30296 | 0.08741379 | 210.8329
|  |  | 24 | 0.6993103 | 1.22 | 2.90069 | 1.07431 | 4.744933 | 1.168987 | 0.9064616 | 0.2625251 | 9.78996 | 15.05994 | 15.05994 | 0.07284483 | 207.4848
|  |  | 25 | 0.7284483 | 1.22 | 2.871552 | 1.103448 | 4.434409 | 1.168987 | 0.9562993 | 0.2126873 | 9.954478 | 14.81426 | 14.81426 | 0.05827586 | 204.1
|  |  | 26 | 0.7575862 | 1.22 | 2.842414 | 1.132586 | 4.129219 | 1.168987 | 1.007471 | 0.1615159 | 10.11366 | 14.56591 | 14.56591 | 0.0437069 | 200.6784
|  |  | 27 | 0.7867241 | 1.22 | 2.813276 | 1.161724 | 3.829364 | 1.168987 | 1.059976 | 0.1090109 | 10.26751 | 14.3149 | 14.3149 | 0.02913793 | 197.2201
|  |  | 28 | 0.8158621 | 1.22 | 2.784138 | 1.190862 | 3.534844 | 1.168987 | 1.113814 | 0.05517228 | 10.41603 | 14.06122 | 14.06122 | 0.01456897 | 193.7251
Jimmy Yawn |  |  | 29 | 0.845 | 1.22 | 2.755 | 1.22 | 3.245658 | 1.168987 | 1.168987 | 0 | 10.55921 | 13.80486 | 13.80486 | 0 | 190.1933
jyawn@sfcc.net
Recrystallized Rocketry
2006-09-03
Burn Interval
Kn
Burn Interval
Kn

## Constants
Some constants:
Weight of posterboard |  |  | 0.178 | grams per square inch
Nashua 324A |  |  | 0.14 | grams per square inch
Nashua 324A |  |  | 0.28 | grams per linear inch
Nashua 322 |  |  | 0.14 | grams per square inch
Nashua 322 |  |  | 0.35 | grams per linear inch
Loki 54mm inhibitor tube |  |  | 2.53 | grams per linear inch
Loki 54mm inhibitor tube |  |  | 0.028 | thickness of one wall
JY 38mm inhibitor tube, 2 layers pink posterboard |  |  | 1.24 | grams per linear inch
JY 38mm inhibitor tube, 2 layers posterboard + 2strips 324A
JY 38mm inhibitor tube, 14 linear inches
Dr. Rocket Motor Casings
Designation | 38-240 | 38-360 | 38-480 | 38-720
Case length (inches) | 5 | 6.875 | 8.75 | 12.5
Liner length | 3.75 | 5.625 | 7.5 | 11.25
Propellant length | 3.625 | 5.5 | 7.375 | 11.125
Overall length | 6.0625 | 7.9375 | 9.8125 | 13.5625 | From Richard Nakka: www.nakka-rocketry.net
Length from top end to thrust ring | 5.6875 | 7.5625 | 9.4375 | 13.1875
Loki 1600 54mm 4-grain motor
1. Length of case liner, new nozzle | 13.25 inches
2. Maximum propellant column length, new nozzle | 12.75 inches
3. Length of case liner, using old nozzle | 12-15/16ths inches (estimated)
4. Maximum length of propellant column, old nozzle | 12.3 inches
29mm inhibitor, 3.5 inch length makes 1 turn plus a little overlap | 0.5592048 | per linear inch
From Richard Nakka: www.nakka-rocketry.net